## HT Ergebnisse (Rund) (hidden)
E- und G-Modul nach ASTM E 1875:2020 Messung der Temperaturabhängigkeit im Vakuum
Materialbezeichnung:
Pr-Nr. | Temperatur [°C] | Masse [g] | Länge [mm] | Durchmesser [mm] | Dichte [g/cm³] | therm. Ausdehnung [K-1] | Frequenz [Hz] | E-Modul [GPa] | Torsionsresonanz [GPa] | G-Modul [GPa] | µ [-]

## nomenclature
AM process (PBF-LB)
PBF-LB | laser powder-bed fused
d | spot diameter
P | laser power
tILT | interlayer time
Tsub | substrate temperature
v | scanning velocity
Δz | layer thickness
h | hatch distance
modulus calculation
α | coefficient of thermal expansion
b | width of bar
E (e) | Young's modulus calculated from fundamental resonance frequency in flexure (edge wise)
E (f) | Young's modulus calculated from fundamental resonance frequency in flexure (flat wise)
E (mean) | means value of E (fk) and E (HK)
ff (e) | fundamental resonance frequency of the bar in flexure (edge wise)
ff (f) | fundamental resonance frequency of the bar in flexure (flat wise)
ft | fundamental resonance frequency of the bar in torsion
G | shear modulus calculated from fundamental resonance frequency in torsion
k | extension factor for calculation of expanded measurement uncertainty
L | length of the bar
m | mass
MU | measurement uncertainty
r | density
t | thickness
T | temperature
U | expanded measurement uncertainty

## process parameters
Parameter | Unit | Value
1. Equipment
Laser type | - | ytterbium fibre laser (cw)
machine type | - | SLM 280 HL
2. PBF-LB Process parameters
atmosphere | - | argon (<0.1% O2)
substrate | - | AISI314 (1.4841)
d | µm | 80
track rotation | ° | 90
h | µm | 120
Tsub | °C | 100
2.1 Build jobs with layer thickness 50 µm
Δz | µm | 50
P | W | 275
v | mm/s | 700
tILT | s | 65
2.1.1 Towers parallel (0°) to building direction
scan track orientation | - | parallel to blank edges
build height | mm | 114.6
no. of layers | - | 2292
2.1.2 Walls
scan track orientation | - | 45° to blank edges
build height | mm | 82.55
no. of layers | - | 1651
2.2 Build jobs with layer thickness 30 µm
Δz | µm | 30
P | W | 200
v | mm/s | 800
2.2.1 Towers parallel (0°) to building direction
tILT | s | 66
scan track orientation | - | parallel to blank edges
build height | mm | 114.6
no. of layers | - | 3820
2.2.2 Towers diagonal (45°) to building direction
tILT | s | 66 | 13
scan track orientation | - | parallel to blank edges
build height | mm | 90.9
no. of layers | - | 3030
2.2.3 Towers perpendicular (90°) to building direction
tILT | s | 65
scan track orientation | - | 45° to blank edges
build height | mm | 22.53
no. of layers | - | 751
3. Porosity (PBF-LB)
porosity | % | <0.01
4. Dimensions PBF-LB blanks
4.1 Build jobs with layer thickness 50 µm
4.1.1 Towers parallel (0°) to building direction
blank edge thickness | mm | 13
blank edge width | mm | 20
blank edge longest dimension | mm | 114.5
4.1.2 Walls
blank edge thickness | mm | 13
blank edge width | mm | 80
blank edge longest dimension | mm | 82.55
4.2 PBF-LB blanks from build jobs with layer thickness 30 µm
4.2.1 Towers parallel (0°) to building direction
blank edge thickness | mm | 13
blank edge width | mm | 20
blank edge longest dimension | mm | 114.5
4.2.2 Towers diagonal (45°) to building direction
blank edge thickness | mm | 13
blank edge width | mm | 20
blank edge longest dimension |  | 128.552
4.2.3 Towers perpendicular (90°) to building direction
blank edge thickness | mm | 13
blank edge width | mm | 22.53
blank edge longest dimension | mm | 112
|  |  | #REF! | 2.5 | #REF!
5. Dimensions blanks conventional material
blank edge thickness | mm | 20
blank edge width | mm | 2000
blank edge longest dimension | mm | 6000

## specimen overview
specimen ID | alloy | manufacturing process | blank type | layer thickness | Inclination of specimen (L-direction) relative to building/rolling direction | heat treatment | grain size (PBF-LB: section parallel to building direction)
|  |  |  | µm | degree |  | mm
St_T_50_v_1 | 316L | additively manufactured, PBF-LB | tower | 50 | 0 | 450°C/4h + furnace cooling | 0.073
St_T_50_v_2 | 316L | additively manufactured, PBF-LB | tower | 50 | 0 | 450°C/4h + furnace cooling | 0.073
St_W_50_v_1 | 316L | additively manufactured, PBF-LB | wall | 50 | 0 | 450°C/4h + furnace cooling | 0.073
St_W_50_v_2 | 316L | additively manufactured, PBF-LB | wall | 50 | 0 | 450°C/4h + furnace cooling | 0.073
St_W_50_d_1 | 316L | additively manufactured, PBF-LB | wall | 50 | 45 | 450°C/4h + furnace cooling | 0.073
St_W_50_h_1 | 316L | additively manufactured, PBF-LB | wall | 50 | 90 | 450°C/4h + furnace cooling | 0.073
St_T_30_v_1 | 316L | additively manufactured, PBF-LB | tower | 30 | 0 | 450°C/4h + furnace cooling | 0.0645
St_T_30_v_2 | 316L | additively manufactured, PBF-LB | tower | 30 | 0 | 450°C/4h + furnace cooling | 0.0645
St_T_30_v_3 | 316L | additively manufactured, PBF-LB | tower | 30 | 0 | 450°C/4h + furnace cooling | 0.0645
St_T_30_d_1 | 316L | additively manufactured, PBF-LB | tower | 30 | 45 | 450°C/4h + furnace cooling | 0.0645
St_T_30_d_2 | 316L | additively manufactured, PBF-LB | tower | 30 | 45 | 450°C/4h + furnace cooling | 0.0645
St_T_30_d_3 | 316L | additively manufactured, PBF-LB | tower | 30 | 45 | 450°C/4h + furnace cooling | 0.0645
St_T_30_h_1 | 316L | additively manufactured, PBF-LB | tower | 30 | 90 | 450°C/4h + furnace cooling | 0.0645
St_T_30_h_2 | 316L | additively manufactured, PBF-LB | tower | 30 | 90 | 450°C/4h + furnace cooling | 0.0645
St_T_30_h_3 | 316L | additively manufactured, PBF-LB | tower | 30 | 90 | 450°C/4h + furnace cooling | 0.0645
St_C_1 | 316L | hot-rolled | sheet | #N/A | 0 | 1100°C/?h + water quenching | 0.03
St_C_2 | 316L | hot-rolled | sheet | #N/A | 0 | 1100°C/?h + water quenching | 0.03
St_C_3 | 316L | hot-rolled | sheet | #N/A | 0 | 1100°C/?h + water quenching | 0.03

## MU of measuring equipment
equipment | U | unit | k
electronic balance Sartorius BP210D, #60403839 | 0.000155 | g | 2
micrometer screw Vogel, #140219042 | 3 | µm | 2
caliper Mitutoyo, #7015071 | 33 | µm | 2
network analyzer, HP 8751 A, #3315J01624 | 3e-07 | Hz | 2
thermocouple type S | 1.2 | K | 2
data logger for calibration of temperature measuring chain, BrainChild, Modell: VR18, SN: VR-011137 | 0.8 | K | 2

## St_C_1
T | m | L | b | t | r | α | ff (f) | ff (e) | E (f) | E (e) | E (mean) | ft | G
°C | g | mm | mm | mm | g/cm3 | 1/K | Hz | Hz | GPa | GPa | GPa | Hz | GPa
24 | 21.553 | 100.03 | 9.013 | 3.004 | 7.958 |  | 1528 | 4465 | 196 | 196 | 196 | 8733 | 76
100 | 21.553 | 100.15 | 9.024 | 3.008 | 7.929 | 1.6e-05 | 1504 | 4394 | 190 | 189 | 190 | 8580 | 74
200 | 21.553 | 100.32 | 9.039 | 3.013 | 7.889 | 1.65e-05 | 1467 | 4285 | 180 | 180 | 180 | 8345 | 70
300 | 21.553 | 100.5 | 9.055 | 3.018 | 7.847 | 1.7e-05 | 1433 | 4184 | 172 | 171 | 171 | 8133 | 66
400 | 21.553 | 100.69 | 9.072 | 3.024 | 7.803 | 1.75e-05 | 1396 | 4080 | 163 | 162 | 163 | 7913 | 62
500 | 21.553 | 100.89 | 9.09 | 3.03 | 7.757 | 1.8e-05 | 1363 | 3982 | 155 | 154 | 155 | 7715 | 59
550 | 21.553 | 100.99 | 9.1 | 3.033 | 7.733 | 1.83e-05 | 1344 | 3926 | 150 | 150 | 150 | 7593 | 57
600 | 21.553 | 101.1 | 9.109 | 3.036 | 7.709 | 1.85e-05 | 1326 | 3874 | 146 | 146 | 146 | 7486 | 56
700 | 21.553 | 101.31 | 9.129 | 3.043 | 7.659 | 1.9e-05 | 1295 | 3784 | 139 | 139 | 139 | 7303 | 53
800 | 21.553 | 101.54 | 9.149 | 3.049 | 7.607 | 1.95e-05 | 1263 | 3689 | 132 | 132 | 132 | 7102 | 50

## St_C_2
T | m | L | b | t | r | α | ff (f) | ff (e) | E (f) | E (e) | E (mean) | ft | G
°C | g | mm | mm | mm | g/cm3 | 1/K | Hz | Hz | GPa | GPa | GPa | Hz | GPa
24 | 21.561 | 100.03 | 9.008 | 3.007 | 7.958 |  | 1529 | 4464 | 196 | 196 | 196 | 8742 | 76
100 | 21.561 | 100.15 | 9.019 | 3.011 | 7.929 | 1.6e-05 | 1504 | 4389 | 190 | 189 | 189 | 8580 | 73
200 | 21.561 | 100.32 | 9.034 | 3.016 | 7.889 | 1.65e-05 | 1466 | 4280 | 180 | 180 | 180 | 8348 | 69
300 | 21.561 | 100.5 | 9.05 | 3.021 | 7.847 | 1.7e-05 | 1431 | 4175 | 171 | 171 | 171 | 8128 | 66
400 | 21.561 | 100.69 | 9.067 | 3.027 | 7.802 | 1.75e-05 | 1396 | 4075 | 163 | 162 | 162 | 7915 | 62
500 | 21.561 | 100.89 | 9.085 | 3.033 | 7.756 | 1.8e-05 | 1363 | 3976 | 154 | 154 | 154 | 7705 | 59
550 | 21.561 | 100.99 | 9.094 | 3.036 | 7.733 | 1.83e-05 | 1344 | 3922 | 150 | 150 | 150 | 7596 | 57
600 | 21.561 | 101.1 | 9.104 | 3.039 | 7.708 | 1.85e-05 | 1326 | 3870 | 146 | 146 | 146 | 7488 | 55
700 | 21.561 | 101.31 | 9.124 | 3.046 | 7.659 | 1.9e-05 | 1295 | 3779 | 139 | 139 | 139 | 7301 | 53
800 | 21.561 | 101.54 | 9.144 | 3.053 | 7.607 | 1.95e-05 | 1263 | 3687 | 132 | 132 | 132 | 7105 | 50

## St_C_3
T | m | L | b | t | r | α | ff (f) | ff (e) | E (f) | E (e) | E (mean) | ft | G
°C | g | mm | mm | mm | g/cm3 | 1/K | Hz | Hz | GPa | GPa | GPa | Hz | GPa
24 | 21.541 | 100.04 | 9.012 | 3.003 | 7.956 |  | 1528 | 4470 | 196 | 196 | 196 | 8729 | 76
100 | 21.541 | 100.04 | 9.012 | 3.003 | 7.956 | 1.6e-05 | 1504 | 4399 | 190 | 190 | 190 | 8576 | 74
200 | 21.541 | 100.04 | 9.012 | 3.003 | 7.956 | 1.65e-05 | 1467 | 4291 | 181 | 180 | 180 | 8340 | 69
300 | 21.541 | 100.04 | 9.012 | 3.003 | 7.956 | 1.7e-05 | 1432 | 4186 | 172 | 171 | 171 | 8126 | 66
400 | 21.541 | 100.04 | 9.012 | 3.003 | 7.956 | 1.75e-05 | 1397 | 4085 | 163 | 163 | 163 | 7915 | 62
500 | 21.541 | 100.04 | 9.012 | 3.003 | 7.956 | 1.8e-05 | 1364 | 3989 | 155 | 155 | 155 | 7713 | 59
550 | 21.541 | 100.04 | 9.012 | 3.003 | 7.956 | 1.83e-05 | 1346 | 3936 | 151 | 151 | 151 | 7599 | 57
600 | 21.541 | 100.04 | 9.012 | 3.003 | 7.956 | 1.85e-05 | 1328 | 3884 | 147 | 147 | 147 | 7492 | 56
700 | 21.541 | 100.04 | 9.012 | 3.003 | 7.956 | 1.9e-05 | 1297 | 3793 | 140 | 140 | 140 | 7301 | 53
800 | 21.541 | 100.04 | 9.012 | 3.003 | 7.956 | 1.95e-05 | 1265 | 3699 | 133 | 133 | 133 | 7113 | 50

## St_T_50_v_1
T | m | L | b | t | r | α | ff (f) | ff (e) | E (f) | E (e) | E (mean) | ft | G
°C | g | mm | mm | mm | g/cm3 | 1/K | Hz | Hz | GPa | GPa | GPa | Hz | GPa
24 | 17.017 | 100.29 | 8.688 | 2.459 | 7.942 |  | 1223 | 4205 | 189 | 187 | 188 | 7807 | 79
100 | 17.017 | 100.41 | 8.699 | 2.462 | 7.913 | 1.6e-05 | 1201 | 4131 | 182 | 181 | 181 | 7666 | 76
200 | 17.017 | 100.58 | 8.713 | 2.466 | 7.874 | 1.65e-05 | 1172 | 4030 | 173 | 171 | 172 | 7473 | 72
300 | 17.017 | 100.76 | 8.729 | 2.471 | 7.832 | 1.7e-05 | 1143 | 3936 | 164 | 163 | 164 | 7286 | 69
400 | 17.017 | 100.95 | 8.745 | 2.475 | 7.788 | 1.75e-05 | 1116 | 3841 | 156 | 155 | 156 | 7107 | 65
500 | 17.017 | 101.15 | 8.762 | 2.48 | 7.742 | 1.8e-05 | 1091 | 3757 | 149 | 148 | 149 | 6946 | 62
550 | 17.017 | 101.25 | 8.771 | 2.483 | 7.718 | 1.83e-05 | 1078 | 3710 | 145 | 144 | 145 | 6849 | 60
600 | 17.017 | 101.36 | 8.781 | 2.485 | 7.694 | 1.85e-05 | 1064 | 3663 | 142 | 141 | 141 | 6757 | 59
700 | 17.017 | 101.58 | 8.8 | 2.491 | 7.644 | 1.9e-05 | 1037 | 3571 | 134 | 133 | 134 | 6582 | 56
800 | 17.017 | 101.81 | 8.819 | 2.496 | 7.592 | 1.95e-05 | 1007 | 3470 | 126 | 126 | 126

## St_T_50_v_2
T | m | L | b | t | r | α | ff (f) | ff (e) | E (f) | E (e) | E (mean) | ft | G
°C | g | mm | mm | mm | g/cm3 | 1/K | Hz | Hz | GPa | GPa | GPa | Hz | GPa
24 | 16.932 | 100.28 | 8.685 | 2.448 | 7.942 |  | 1217 | 4202 | 188 | 187 | 188 | 7786 | 79
100 | 16.932 | 100.4 | 8.696 | 2.451 | 7.913 | 1.6e-05 | 1197 | 4137 | 182 | 181 | 182 | 7657 | 77
200 | 16.932 | 100.57 | 8.71 | 2.455 | 7.873 | 1.65e-05 | 1169 | 4041 | 174 | 172 | 173 | 7482 | 73
300 | 16.932 | 100.75 | 8.726 | 2.459 | 7.831 | 1.7e-05 | 1143 | 3949 | 166 | 164 | 165 | 7285 | 69
400 | 16.932 | 100.94 | 8.742 | 2.464 | 7.787 | 1.75e-05 | 1115 | 3851 | 157 | 156 | 157 | 7102 | 66
500 | 16.932 | 101.14 | 8.759 | 2.469 | 7.741 | 1.8e-05 | 1090 | 3764 | 150 | 149 | 149 | 6936 | 62
550 | 16.932 | 101.24 | 8.768 | 2.471 | 7.717 | 1.83e-05 | 1076 | 3719 | 146 | 145 | 146 | 6857 | 61
600 | 16.932 | 101.35 | 8.778 | 2.474 | 7.693 | 1.85e-05 | 1062 | 3668 | 142 | 141 | 142 | 6759 | 59
700 | 16.932 | 101.57 | 8.797 | 2.479 | 7.643 | 1.9e-05 | 1033 | 3574 | 134 | 134 | 134 | 6575 | 56
800 | 16.932 | 101.8 | 8.816 | 2.485 | 7.592 | 1.95e-05 | 1005 | 3478 | 127 | 126 | 126 | 6383 | 52

## St_T_30_v_1
T | m | L | b | t | r | α | ff (f) | ff (e) | E (f) | E (e) | E (mean) | ft | G
°C | g | mm | mm | mm | g/cm3 | 1/K | Hz | Hz | GPa | GPa | GPa | Hz | GPa
24 | 9.158 | 63.97 | 6.006 | 3.003 | 7.937 |  | 3725 | 7290 | 196 | 197 | 197 | 18058 | 77
100 | 9.158 | 64.05 | 6.013 | 3.007 | 7.909 | 1.6e-05 | 3683 | 7206 | 192 | 192 | 192 | 17823 | 75
200 | 9.158 | 64.16 | 6.023 | 3.012 | 7.869 | 1.65e-05 | 3593 | 7033 | 182 | 183 | 182 | 17359 | 71
300 | 9.158 | 64.27 | 6.034 | 3.017 | 7.827 | 1.7e-05 | 3506 | 6863 | 173 | 174 | 173 | 16907 | 67
400 | 9.158 | 64.39 | 6.046 | 3.023 | 7.783 | 1.75e-05 | 3431 | 6714 | 165 | 166 | 166 | 16512 | 64
500 | 9.158 | 64.52 | 6.057 | 3.029 | 7.737 | 1.8e-05 | 3354 | 6564 | 158 | 158 | 158 | 16094 | 61
600 | 9.158 | 64.65 | 6.07 | 3.035 | 7.689 | 1.85e-05 | 3273 | 6405 | 150 | 151 | 150 | 15651 | 57
700 | 9.158 | 64.79 | 6.083 | 3.042 | 7.639 | 1.9e-05 | 3179 | 6223 | 141 | 142 | 142 | 15187 | 54
800 | 9.158 | 64.94 | 6.097 | 3.048 | 7.588 | 1.95e-05 | 3095 | 6061 | 134 | 134 | 134 | 14751 | 51
850 | 9.158 | 65.01 | 6.104 | 3.052 | 7.561 | 1.98e-05 | 3081 | 6031 | 132 | 133 | 132 | 14673 | 50

## St_T_30_v_2
T | m | L | b | t | r | α | ff (f) | ff (e) | E (f) | E (e) | E (mean) | ft | G
°C | g | mm | mm | mm | g/cm3 | 1/K | Hz | Hz | GPa | GPa | GPa | Hz | GPa
24 | 9.165 | 64.01 | 6.004 | 3.006 | 7.933 |  | 3725 | 7286 | 196 | 197 | 197 | 18066 | 77
100 | 9.165 | 64.09 | 6.011 | 3.01 | 7.904 | 1.6e-05 | 3692 | 7218 | 193 | 193 | 193 | 17876 | 75
200 | 9.165 | 64.2 | 6.021 | 3.015 | 7.865 | 1.65e-05 | 3602 | 7043 | 183 | 184 | 183 | 17408 | 71
300 | 9.165 | 64.31 | 6.032 | 3.02 | 7.823 | 1.7e-05 | 3513 | 6871 | 174 | 175 | 174 | 16938 | 67
400 | 9.165 | 64.43 | 6.044 | 3.026 | 7.779 | 1.75e-05 | 3440 | 6728 | 166 | 167 | 167 | 16569 | 64
500 | 9.165 | 64.56 | 6.055 | 3.032 | 7.733 | 1.8e-05 | 3363 | 6578 | 159 | 159 | 159 | 16160 | 61
600 | 9.165 | 64.69 | 6.068 | 3.038 | 7.685 | 1.85e-05 | 3290 | 6435 | 152 | 152 | 152 | 15768 | 58
700 | 9.165 | 64.83 | 6.081 | 3.045 | 7.635 | 1.9e-05 | 3209 | 6276 | 144 | 145 | 144 | 15351 | 55
800 | 9.165 | 64.98 | 6.095 | 3.051 | 7.584 | 1.95e-05 | 3128 | 6120 | 136 | 137 | 137 | 14939 | 52
850 | 9.165 | 65.05 | 6.102 | 3.055 | 7.557 | 1.98e-05 | 3080 | 6026 | 132 | 133 | 132 | 14695 | 50
900 | 9.165 | 65.13 | 6.109 | 3.059 | 7.531 | 2e-05 | 3044 | 5959 | 129 | 130 | 129 | 14519 | 49

## St_T_30_v_3
T | m | L | b | t | r | α | ff (f) | ff (e) | E (f) | E (e) | E (mean) | ft | G
°C | g | mm | mm | mm | g/cm3 | 1/K | Hz | Hz | GPa | GPa | GPa | Hz | GPa
24 | 9.168 | 64 | 6.005 | 3.005 | 7.938 |  | 3724 | 7285 | 196 | 197 | 197 | 18067 | 77
100 | 9.168 | 64.08 | 6.012 | 3.009 | 7.91 | 1.6e-05 | 3688 | 7213 | 192 | 193 | 193 | 17875 | 75
200 | 9.168 | 64.19 | 6.022 | 3.014 | 7.87 | 1.65e-05 | 3592 | 7024 | 182 | 183 | 182 | 17355 | 71
300 | 9.168 | 64.3 | 6.033 | 3.019 | 7.828 | 1.7e-05 | 3503 | 6853 | 173 | 174 | 173 | 16913 | 67
400 | 9.168 | 64.42 | 6.045 | 3.025 | 7.784 | 1.75e-05 | 3431 | 6711 | 166 | 166 | 166 | 16523 | 64
500 | 9.168 | 64.55 | 6.056 | 3.031 | 7.738 | 1.8e-05 | 3354 | 6561 | 158 | 159 | 158 | 16125 | 61
600 | 9.168 | 64.68 | 6.069 | 3.037 | 7.69 | 1.85e-05 | 3270 | 6396 | 150 | 150 | 150 | 15689 | 58
700 | 9.168 | 64.82 | 6.082 | 3.044 | 7.64 | 1.9e-05 | 3184 | 6229 | 142 | 142 | 142 | 15238 | 54
800 | 9.168 | 64.97 | 6.096 | 3.05 | 7.589 | 1.95e-05 | 3099 | 6064 | 134 | 135 | 134 | 14789 | 51
850 | 9.168 | 65.04 | 6.103 | 3.054 | 7.562 | 1.98e-05 | 3057 | 5981 | 130 | 131 | 131 | 14592 | 49
900 | 9.168 | 65.12 | 6.11 | 3.058 | 7.535 | 2e-05 | 3000 |  | 125 |  | 125 | 14341 | 48

## St_T_30_d_1
T | m | L | b | t | r | α | ff (f) | ff (e) | E (f) | E (e) | E (mean) | ft | G
°C | g | mm | mm | mm | g/cm3 | 1/K | Hz | Hz | GPa | GPa | GPa | Hz | GPa
24 | 9.371 | 64.02 | 6.132 | 3.007 | 7.938 |  | 3725 | 7422 | 196 | 197 | 197 | 17509 | 74
100 | 9.371 | 64.1 | 6.139 | 3.011 | 7.91 | 1.6e-05 | 3692 | 7355 | 193 | 193 | 193 | 17327 | 73
200 | 9.371 | 64.21 | 6.15 | 3.016 | 7.87 | 1.65e-05 | 3603 | 7177 | 183 | 184 | 184 | 16858 | 69
300 | 9.371 | 64.32 | 6.161 | 3.021 | 7.828 | 1.7e-05 | 3515 | 7003 | 174 | 174 | 174 | 16960 | 69
400 | 9.371 | 64.44 | 6.172 | 3.027 | 7.784 | 1.75e-05 | 3441 | 6856 | 167 | 167 | 167 | 16035 | 62
500 | 9.371 | 64.57 | 6.185 | 3.033 | 7.738 | 1.8e-05 | 3364 | 6702 | 159 | 160 | 159 | 15631 | 59
600 | 9.371 | 64.7 | 6.197 | 3.039 | 7.69 | 1.85e-05 | 3291 | 6556 | 152 | 152 | 152 | 15259 | 56
700 | 9.371 | 64.84 | 6.211 | 3.046 | 7.64 | 1.9e-05 | 3209 | 6393 | 144 | 145 | 144 | 14846 | 53
800 | 9.371 | 64.99 | 6.225 | 3.053 | 7.589 | 1.95e-05 | 3128 | 6231 | 136 | 137 | 137 | 14438 | 50
850 | 9.371 | 65.06 | 6.232 | 3.056 | 7.562 | 1.98e-05 | 3085 | 6152 | 133 | 134 | 133 | 14233 | 48
900 | 9.371 | 65.14 | 6.239 | 3.06 | 7.535 | 2e-05 | 3042 | 6072 | 129 | 130 | 129 | 14018 | 47

## St_T_30_d_2
T | m | L | b | t | r | α | ff (f) | ff (e) | E (f) | E (e) | E (mean) | ft | G
°C | g | mm | mm | mm | g/cm3 | 1/K | Hz | Hz | GPa | GPa | GPa | Hz | GPa
24 | 9.334 | 64 | 6.133 | 2.995 | 7.94 |  | 3707 | 7414 | 196 | 196 | 196 | 17397 | 74
100 | 9.334 | 64.08 | 6.14 | 2.999 | 7.911 | 1.6e-05 | 3673 | 7345 | 192 | 193 | 192 | 17233 | 72
200 | 9.334 | 64.19 | 6.151 | 3.004 | 7.871 | 1.65e-05 | 3580 | 7155 | 182 | 183 | 182 | 16742 | 68
300 | 9.334 | 64.3 | 6.162 | 3.009 | 7.829 | 1.7e-05 | 3486 | 6971 | 172 | 173 | 173 | 16276 | 64
400 | 9.334 | 64.42 | 6.173 | 3.015 | 7.785 | 1.75e-05 | 3409 | 6817 | 165 | 165 | 165 | 15846 | 61
500 | 9.334 | 64.55 | 6.186 | 3.021 | 7.739 | 1.8e-05 | 3333 | 6663 | 157 | 158 | 157 | 15475 | 58
600 | 9.334 | 64.68 | 6.198 | 3.027 | 7.691 | 1.85e-05 | 3252 | 6503 | 149 | 150 | 150 | 15037 | 54
700 | 9.334 | 64.82 | 6.212 | 3.033 | 7.642 | 1.9e-05 | 3168 | 6333 | 141 | 142 | 142 | 14632 | 51
800 | 9.334 | 64.97 | 6.226 | 3.04 | 7.59 | 1.95e-05 | 3084 | 6168 | 134 | 134 | 134 | 14212 | 48
850 | 9.334 | 65.04 | 6.233 | 3.044 | 7.564 | 1.98e-05 | 3042 | 6088 | 130 | 131 | 130 | 13974 | 47
900 | 9.334 | 65.12 | 6.24 | 3.047 | 7.537 | 2e-05 | 2988 | 6012 | 125 | 127 | 126 | 13780 | 45

## St_T_30_d_3
T | m | L | b | t | r | α | ff (f) | ff (e) | E (f) | E (e) | E (mean) | ft | G
°C | g | mm | mm | mm | g/cm3 | 1/K | Hz | Hz | GPa | GPa | GPa | Hz | GPa
24 | 9.147 | 64.01 | 6.005 | 2.998 | 7.938 |  | 3712 | 7273 | 196 | 197 | 196 | 17669 | 74
100 | 9.147 | 64.09 | 6.012 | 3.002 | 7.909 | 1.6e-05 | 3680 | 7207 | 193 | 193 | 193 | 17510 | 73
200 | 9.147 | 64.2 | 6.022 | 3.007 | 7.869 | 1.65e-05 | 3592 | 7036 | 183 | 184 | 183 | 17026 | 68
300 | 9.147 | 64.31 | 6.033 | 3.012 | 7.827 | 1.7e-05 | 3498 | 6852 | 173 | 174 | 174 | 16553 | 65
400 | 9.147 | 64.43 | 6.045 | 3.018 | 7.783 | 1.75e-05 | 3424 | 6707 | 166 | 166 | 166 | 16161 | 61
500 | 9.147 | 64.56 | 6.056 | 3.024 | 7.737 | 1.8e-05 | 3347 | 6555 | 158 | 159 | 158 | 15770 | 58
600 | 9.147 | 64.69 | 6.069 | 3.03 | 7.689 | 1.85e-05 | 3274 | 6411 | 151 | 151 | 151 | 15390 | 56
700 | 9.147 | 64.83 | 6.082 | 3.037 | 7.639 | 1.9e-05 | 3170 | 6209 | 141 | 142 | 142 | 14848 | 52
800 | 9.147 | 64.98 | 6.096 | 3.043 | 7.588 | 1.95e-05 | 3088 | 6049 | 134 | 134 | 134 | 14424 | 49

## St_T_30_h_1
T | m | L | b | t | r | α | ff (f) | ff (e) | E (f) | E (e) | E (mean) | ft | G
°C | g | mm | mm | mm | g/cm3 | 1/K | Hz | Hz | GPa | GPa | GPa | Hz | GPa
24 | 9.129 | 64 | 6 | 2.995 | 7.938 |  | 3824 | 7473 | 208 | 209 | 209 | 17047 | 69
100 | 9.129 | 64.08 | 6.007 | 2.999 | 7.909 | 1.6e-05 | 3793 | 7409 | 205 | 206 | 205 | 16885 | 67
200 | 9.129 | 64.19 | 6.017 | 3.004 | 7.869 | 1.65e-05 | 3704 | 7236 | 195 | 196 | 196 | 16400 | 64
300 | 9.129 | 64.3 | 6.028 | 3.009 | 7.827 | 1.7e-05 | 3618 | 7068 | 186 | 187 | 186 | 15970 | 60
400 | 9.129 | 64.42 | 6.039 | 3.015 | 7.783 | 1.75e-05 | 3543 | 6922 | 178 | 179 | 178 | 15553 | 57
500 | 9.129 | 64.55 | 6.051 | 3.021 | 7.737 | 1.8e-05 | 3465 | 6770 | 170 | 171 | 170 | 15154 | 54
600 | 9.129 | 64.68 | 6.064 | 3.027 | 7.689 | 1.85e-05 | 3392 | 6626 | 162 | 164 | 163 | 14754 | 51
700 | 9.129 | 64.82 | 6.077 | 3.033 | 7.64 | 1.9e-05 | 3312 | 6465 | 154 | 156 | 155 | 14343 | 48
800 | 9.129 | 64.97 | 6.091 | 3.04 | 7.588 | 1.95e-05 | 3222 | 6290 | 146 | 147 | 146 | 13808 | 44
850 | 9.129 | 65.04 | 6.098 | 3.044 | 7.562 | 1.98e-05 | 3182 | 6211 | 142 | 143 | 143 | 13661 | 43
900 | 9.129 | 65.12 | 6.105 | 3.047 | 7.535 | 2e-05 | 3138 | 6130 | 138 | 139 | 139 | 13450 | 42

## St_T_30_h_2
T | m | L | b | t | r | α | ff (f) | ff (e) | E (f) | E (e) | E (mean) | ft | G
°C | g | mm | mm | mm | g/cm3 | 1/K | Hz | Hz | GPa | GPa | GPa | Hz | GPa
24 | 9.168 | 64.01 | 6.011 | 3.002 | 7.937 |  | 3827 | 7472 | 208 | 209 | 208 | 17004 | 68
100 | 9.168 | 64.09 | 6.018 | 3.006 | 7.908 | 1.6e-05 | 3793 | 7406 | 204 | 205 | 204 | 16824 | 67
200 | 9.168 | 64.2 | 6.028 | 3.011 | 7.868 | 1.65e-05 | 3697 | 7217 | 193 | 195 | 194 | 16313 | 63
300 | 9.168 | 64.31 | 6.039 | 3.016 | 7.827 | 1.7e-05 | 3606 | 7039 | 184 | 185 | 184 | 15853 | 59
400 | 9.168 | 64.43 | 6.051 | 3.022 | 7.783 | 1.75e-05 | 3529 | 6887 | 176 | 177 | 176 | 15435 | 56
500 | 9.168 | 64.56 | 6.063 | 3.028 | 7.737 | 1.8e-05 | 3451 | 6735 | 168 | 169 | 168 | 15026 | 53
600 | 9.168 | 64.69 | 6.075 | 3.034 | 7.689 | 1.85e-05 | 3369 | 6575 | 159 | 161 | 160 | 14601 | 50
700 | 9.168 | 64.83 | 6.088 | 3.041 | 7.639 | 1.9e-05 | 3284 | 6409 | 151 | 153 | 152 | 14137 | 47
800 | 9.168 | 64.98 | 6.102 | 3.047 | 7.588 | 1.95e-05 | 3201 | 6245 | 143 | 145 | 144 | 13715 | 44
850 | 9.168 | 65.05 | 6.109 | 3.051 | 7.561 | 1.98e-05 | 3158 | 6160 | 139 | 141 | 140 | 13517 | 43
900 | 9.168 | 65.13 | 6.116 | 3.055 | 7.534 | 2e-05 | 3099 | 6063 | 134 | 136 | 135 | 13390 | 42

## St_T_30_h_3
T | m | L | b | t | r | α | ff (f) | ff (e) | E (f) | E (e) | E (mean) | ft | G
°C | g | mm | mm | mm | g/cm3 | 1/K | Hz | Hz | GPa | GPa | GPa | Hz | GPa
24 | 9.159 | 64 | 6.005 | 3.003 | 7.936 |  | 3826 | 7413 | 207 | 206 | 207 | 17061 | 69
100 | 9.159 | 64.08 | 6.012 | 3.007 | 7.907 | 1.6e-05 | 3787 | 7388 | 203 | 204 | 204 | 16854 | 67
200 | 9.159 | 64.19 | 6.022 | 3.012 | 7.867 | 1.65e-05 | 3697 | 7212 | 193 | 194 | 194 | 16405 | 63
300 | 9.159 | 64.3 | 6.033 | 3.017 | 7.825 | 1.7e-05 | 3612 | 7044 | 184 | 185 | 185 | 15944 | 60
400 | 9.159 | 64.42 | 6.045 | 3.023 | 7.781 | 1.75e-05 | 3538 | 6901 | 176 | 178 | 177 | 15550 | 57
500 | 9.159 | 64.55 | 6.056 | 3.029 | 7.735 | 1.8e-05 | 3464 | 6755 | 169 | 170 | 169 | 15143 | 54
600 | 9.159 | 64.68 | 6.069 | 3.035 | 7.688 | 1.85e-05 | 3390 | 6612 | 161 | 163 | 162 | 14765 | 51
700 | 9.159 | 64.82 | 6.082 | 3.042 | 7.638 | 1.9e-05 | 3309 | 6452 | 153 | 155 | 154 | 14336 | 48
800 | 9.159 | 64.97 | 6.096 | 3.048 | 7.586 | 1.95e-05 | 3229 | 6294 | 146 | 147 | 146 | 13918 | 45
850 | 9.159 | 65.04 | 6.103 | 3.052 | 7.56 | 1.98e-05 | 3191 | 6222 | 142 | 143 | 143 | 13741 | 44

## St_W_50_v_1
T | m | L | b | t | r | α | ff (f) | ff (e) | E (f) | E (e) | E (mean) | ft | G
°C | g | mm | mm | mm | g/cm3 | 1/K | Hz | Hz | GPa | GPa | GPa | Hz | GPa
24 | 8.921 | 63.93 | 5.855 | 3.003 | 7.936 |  | 3581 | 6802 | 181 | 179 | 180 | 18837 | 81
100 | 8.921 | 64.01 | 5.862 | 3.007 | 7.908 | 1.6e-05 | 3510 | 6663 | 174 | 171 | 173 | 18448 | 78
200 | 8.921 | 64.12 | 5.872 | 3.012 | 7.868 | 1.65e-05 | 3424 | 6501 | 165 | 163 | 164 | 18007 | 74
300 | 8.921 | 64.23 | 5.882 | 3.017 | 7.826 | 1.7e-05 | 3345 | 6352 | 157 | 155 | 156 | 17599 | 71
400 | 8.921 | 64.35 | 5.894 | 3.023 | 7.782 | 1.75e-05 | 3264 | 6200 | 149 | 148 | 149 | 17183 | 67
500 | 8.921 | 64.48 | 5.905 | 3.029 | 7.736 | 1.8e-05 | 3186 | 6049 | 142 | 140 | 141 | 16767 | 64
550 | 8.921 | 64.54 | 5.911 | 3.032 | 7.712 | 1.83e-05 | 3146 | 5973 | 138 | 137 | 137 | 16559 | 62
600 | 8.921 | 64.61 | 5.917 | 3.035 | 7.688 | 1.85e-05 | 3102 | 5895 | 134 | 133 | 134 | 16343 | 61
700 | 8.921 | 64.75 | 5.93 | 3.042 | 7.638 | 1.9e-05 | 3019 | 5734 | 127 | 125 | 126 | 15886 | 57
800 | 8.921 | 64.9 | 5.944 | 3.048 | 7.587 | 1.95e-05 | 2934 | 5570 | 120 | 118 | 119 | 15464 | 54

## St_W_50_v_2
T | m | L | b | t | r | α | ff (f) | ff (e) | E (f) | E (e) | E (mean) | ft | G
°C | g | mm | mm | mm | g/cm3 | 1/K | Hz | Hz | GPa | GPa | GPa | Hz | GPa
24 | 8.921 | 63.93 | 5.855 | 3.003 | 7.936 |  | 3581 | 6802 | 181 | 179 | 180 | 18807 | 81
100 | 8.921 | 64.01 | 5.862 | 3.007 | 7.908 | 1.6e-05 | 3510 | 6663 | 174 | 171 | 173 | 18411 | 78
200 | 8.921 | 64.12 | 5.872 | 3.012 | 7.868 | 1.65e-05 | 3424 | 6501 | 165 | 163 | 164 | 17949 | 74
300 | 8.921 | 64.23 | 5.882 | 3.017 | 7.826 | 1.7e-05 | 3345 | 6352 | 157 | 155 | 156 | 17527 | 70
400 | 8.921 | 64.35 | 5.894 | 3.023 | 7.782 | 1.75e-05 | 3264 | 6200 | 149 | 148 | 149 | 17120 | 67
500 | 8.921 | 64.48 | 5.905 | 3.029 | 7.736 | 1.8e-05 | 3186 | 6049 | 142 | 140 | 141 | 16701 | 63
550 | 8.921 | 64.54 | 5.911 | 3.032 | 7.712 | 1.83e-05 | 3146 | 5973 | 138 | 137 | 137 | 16485 | 62
600 | 8.921 | 64.61 | 5.917 | 3.035 | 7.688 | 1.85e-05 | 3102 | 5895 | 134 | 133 | 134 | 16265 | 60
700 | 8.921 | 64.75 | 5.93 | 3.042 | 7.638 | 1.9e-05 | 3019 | 5734 | 127 | 125 | 126 | 15836 | 57
800 | 8.921 | 64.9 | 5.944 | 3.048 | 7.587 | 1.95e-05 | 2934 | 5570 | 120 | 118 | 119 | 15395 | 54

## St_W_50_d_1
T | m | L | b | t | r | α | ff (f) | ff (e) | E (f) | E (e) | E (mean) | ft | G
°C | g | mm | mm | mm | g/cm3 | 1/K | Hz | Hz | GPa | GPa | GPa | Hz | GPa
24 | 8.97 | 63.99 | 5.895 | 2.999 | 7.929 |  | 3807 | 7320 | 206 | 206 | 206 | 17924 | 74
100 | 8.97 | 64.07 | 5.902 | 3.003 | 7.9 | 1.6e-05 | 3737 | 7181 | 198 | 198 | 198 | 17535 | 71
200 | 8.97 | 64.18 | 5.912 | 3.008 | 7.86 | 1.65e-05 | 3653 | 7021 | 189 | 189 | 189 | 17098 | 68
300 | 8.97 | 64.29 | 5.923 | 3.013 | 7.818 | 1.7e-05 | 3575 | 6872 | 181 | 181 | 181 | 16682 | 64
400 | 8.97 | 64.41 | 5.934 | 3.019 | 7.775 | 1.75e-05 | 3495 | 6720 | 172 | 173 | 173 | 16261 | 61
500 | 8.97 | 64.54 | 5.946 | 3.025 | 7.729 | 1.8e-05 | 3421 | 6574 | 165 | 165 | 165 | 15851 | 58
550 | 8.97 | 64.6 | 5.952 | 3.028 | 7.705 | 1.83e-05 | 3378 | 6491 | 160 | 161 | 161 | 15639 | 56
600 | 8.97 | 64.67 | 5.958 | 3.031 | 7.681 | 1.85e-05 | 3337 | 6412 | 156 | 157 | 157 | 15419 | 55
700 | 8.97 | 64.81 | 5.971 | 3.038 | 7.631 | 1.9e-05 | 3253 | 6252 | 148 | 149 | 149 | 14972 | 51
800 | 8.97 | 64.96 | 5.984 | 3.044 | 7.58 | 1.95e-05 | 3173 | 6092 | 141 | 141 | 141 | 14540 | 48

## St_W_50_h_1
T | m | L | b | t | r | α | ff (f) | ff (e) | E (f) | E (e) | E (mean) | ft | G
°C | g | mm | mm | mm | g/cm3 | 1/K | Hz | Hz | GPa | GPa | GPa | Hz | GPa
24 | 8.148 | 63.79 | 5.669 | 2.845 | 7.92 |  | 3793 | 7408 | 224 | 226 | 225 | 17777 | 74
100 | 8.148 | 63.87 | 5.676 | 2.848 | 7.891 | 1.6e-05 | 3721 | 7267 | 215 | 217 | 216 | 17374 | 70
200 | 8.148 | 63.98 | 5.685 | 2.853 | 7.851 | 1.65e-05 | 3646 | 7118 | 206 | 208 | 207 | 16948 | 67
300 | 8.148 | 64.09 | 5.696 | 2.858 | 7.809 | 1.7e-05 | 3573 | 6977 | 197 | 199 | 198 | 16551 | 64
400 | 8.148 | 64.21 | 5.706 | 2.864 | 7.765 | 1.75e-05 | 3495 | 6830 | 189 | 191 | 190 | 16132 | 60
500 | 8.148 | 64.34 | 5.718 | 2.869 | 7.72 | 1.8e-05 | 3428 | 6690 | 181 | 183 | 182 | 15723 | 57
550 | 8.148 | 64.4 | 5.723 | 2.872 | 7.696 | 1.83e-05 | 3388 | 6611 | 177 | 179 | 178 | 15524 | 56
600 | 8.148 | 64.47 | 5.729 | 2.875 | 7.672 | 1.85e-05 | 3342 | 6533 | 172 | 174 | 173 | 15286 | 54
700 | 8.148 | 64.61 | 5.742 | 2.882 | 7.622 | 1.9e-05 | 3267 | 6379 | 164 | 166 | 165 | 14837 | 51
800 | 8.148 | 64.76 | 5.755 | 2.888 | 7.571 | 1.95e-05 | 3189 | 6227 | 156 | 158 | 157 | 14420 | 48