## HT Ergebnisse (Rund) (hidden)
E- und G-Modul nach ASTM E 1875:2020 Messung der Temperaturabhängigkeit im Vakuum
Materialbezeichnung:
Pr-Nr. | Temperatur [°C] | Masse [g] | Länge [mm] | Durchmesser [mm] | Dichte [g/cm³] | therm. Ausdehnung [K-1] | Frequenz [Hz] | E-Modul [GPa] | Torsionsresonanz [GPa] | G-Modul [GPa] | µ [-]

## nomenclature
AM process (PBF-LB)
PBF-LB | laser powder-bed fused
d | spot diameter
P | laser power
tILT | interlayer time
Tsub | substrate temperature
v | scanning velocity
Δz | layer thickness
h | hatch distance
modulus calculation
α | coefficient of thermal expansion
b | width of bar
E (e) | Young's modulus calculated from fundamental resonance frequency in flexure (edge wise)
E (f) | Young's modulus calculated from fundamental resonance frequency in flexure (flat wise)
E (mean) | means value of E (fk) and E (HK)
ff (e) | fundamental resonance frequency of the bar in flexure (edge wise)
ff (f) | fundamental resonance frequency of the bar in flexure (flat wise)
ft | fundamental resonance frequency of the bar in torsion
G | shear modulus calculated from fundamental resonance frequency in torsion
k | extension factor for calculation of expanded measurement uncertainty
L | length of the bar
m | mass
MU | measurement uncertainty
r | density
t | thickness of the bar
T | temperature
U | expanded measurement uncertainty

## process parameters
Parameter | Unit | Value
1. Equipment
Laser type | - | ytterbium fibre laser (cw)
machine type | - | SLM 280 HL
2. PBF-LB Process parameters
atmosphere | - | argon (<0.1% O2)
substrate | - | AISI314 (1.4841)
d | µm | 140
P | W | 350
track rotation | ° | 90
h | µm | 150
Tsub | °C | 200
Δz | µm | 60
v | mm/s | 800
2.1 Towers parallel (0°) to building direction
tILT | s | 81
scan track orientation | - | parallel to blank edges
build height | mm | 112.62
no. of layers | - | 1877
2.2 Towers diagonal (45°) to building direction
tILT | s | 81 | 13
scan track orientation | - | parallel to blank edges
build height | mm | 89.58
no. of layers | - | 1493
2.3 Towers perpendicular (90°) to building direction
tILT | s | 83
scan track orientation | - | 45° to blank edges
build height | mm | 15.54
no. of layers | - | 259
3. Porosity (PBF-LB)
porosity | % | <0.005
4. Dimensions PBF-LB blanks
4.1 Towers parallel (0°) to building direction
blank edge thickness | mm | 13
blank edge width | mm | 13
blank edge longest dimension | mm | 112.5
4.2 Towers diagonal (45°) to building direction
blank edge thickness | mm | 13
blank edge width | mm | 13
blank edge longest dimension |  | 126.6853
4.3 Towers perpendicular (90°) to building direction
blank edge thickness | mm | 13
blank edge width | mm | 15.54
blank edge longest dimension | mm | 110
|  |  | #REF! | 2.5 | #REF!
5. Dimensions blanks conventional material
diameter | mm | 16

## specimen overview
specimen ID | alloy | manufacturing process | blank type | layer thickness | Inclination of specimen (L-direction) relative to building/forming direction | heat treatment | grain size (PBF-LB: section parallel to building direction)
|  |  |  | µm | degree |  | mm
IN_C_1 | IN 718 | conventionally hot-rolled | bar | #N/A | 0 | 965°C/1h + air cooling to 20°C, 718°C/8h + controlled cooling to 621°C/8h + air cooling | 0.00588
IN_C_2 | IN 718 | conventionally hot-rolled | bar | #N/A | 0 | 965°C/1h + air cooling to 20°C, 718°C/8h + controlled cooling to 621°C/8h + air cooling | 0.00588
IN_C_3 | IN 718 | conventionally hot-rolled | bar | #N/A | 0 | 965°C/1h + air cooling to 20°C, 718°C/8h + controlled cooling to 621°C/8h + air cooling | 0.00588
IN_C_4 | IN 718 | conventionally hot-rolled | bar | #N/A | 0 | 965°C/1h + air cooling to 20°C, 718°C/8h + controlled cooling to 621°C/8h + air cooling | 0.00588
IN_A_V_1 | IN 718 | additively manufactured, PBF-LB | tower | 60 | 0 | 1065°C/1.5h + air cooling to 50°C, 965°C/1h + forced air cooling to 50°C, 720°C/8h + controlled cooling to 620°C/8h + air cooling | 0.063489
IN_A_V_2 | IN 718 | additively manufactured, PBF-LB | tower | 60 | 0 | 1065°C/1.5h + air cooling to 50°C, 965°C/1h + forced air cooling to 50°C, 720°C/8h + controlled cooling to 620°C/8h + air cooling | 0.063489
IN_A_D_1 | IN 718 | additively manufactured, PBF-LB | tower | 60 | 45 | 1065°C/1.5h + air cooling to 50°C, 965°C/1h + forced air cooling to 50°C, 720°C/8h + controlled cooling to 620°C/8h + air cooling | 0.063489
IN_A_D_2 | IN 718 | additively manufactured, PBF-LB | tower | 60 | 45 | 1065°C/1.5h + air cooling to 50°C, 965°C/1h + forced air cooling to 50°C, 720°C/8h + controlled cooling to 620°C/8h + air cooling | 0.063489
IN_A_H_1 | IN 718 | additively manufactured, PBF-LB | tower | 60 | 90 | 1065°C/1.5h + air cooling to 50°C, 965°C/1h + forced air cooling to 50°C, 720°C/8h + controlled cooling to 620°C/8h + air cooling | 0.063489
IN_A_H_2 | IN 718 | additively manufactured, PBF-LB | tower | 60 | 90 | 1065°C/1.5h + air cooling to 50°C, 965°C/1h + forced air cooling to 50°C, 720°C/8h + controlled cooling to 620°C/8h + air cooling | 0.063489

## MU of measuring equipment
equipment | U | unit | k
electronic balance Sartorius BP210D, #60403839 | 0.000155 | g | 2
micrometer screw Vogel, #140219042 | 3 | µm | 2
caliper Mitutoyo, #7015071 | 33 | µm | 2
network analyzer, HP 8751 A, #3315J01624 | 3e-07 | Hz | 2
thermocouple type S | 1.2 | K | 2
data logger for calibration of temperature measuring chain, BrainChild, Modell: VR18, SN: VR-011137 | 0.8 | K | 2

## IN_C_1
T | m | L | b | t | r | α | ff (f) | ff (e) | E (f) | E (e) | E (mean) | ft | G
°C | g | mm | mm | mm | g/cm3 | 1/K | Hz | Hz | GPa | GPa | GPa | Hz | GPa
24 | 22.247 | 100.07 | 8.999 | 2.993 | 8.254 |  | 1530 | 4493 | 206 | 207 | 206 | 8673 | 78
100 | 22.247 | 100.18 | 9.009 | 2.996 | 8.228 | 1.41e-05 | 1513 | 4442 | 201 | 202 | 201 | 8564 | 76
200 | 22.247 | 100.32 | 9.021 | 3 | 8.193 | 1.41e-05 | 1490 | 4373 | 195 | 195 | 195 | 8418 | 74
300 | 22.247 | 100.46 | 9.034 | 3.005 | 8.158 | 1.42e-05 | 1468 | 4307 | 189 | 189 | 189 | 8278 | 71
400 | 22.247 | 100.61 | 9.048 | 3.009 | 8.121 | 1.44e-05 | 1444 | 4238 | 182 | 183 | 183 | 8131 | 69
500 | 22.247 | 100.77 | 9.062 | 3.014 | 8.082 | 1.48e-05 | 1418 | 4161 | 176 | 176 | 176 | 7982 | 66
600 | 22.247 | 100.95 | 9.078 | 3.019 | 8.04 | 1.53e-05 | 1388 | 4070 | 168 | 168 | 168 | 7795 | 63
650 | 22.247 | 101.06 | 9.088 | 3.023 | 8.013 | 1.585e-05 | 1371 | 4018 | 164 | 164 | 164 | 7685 | 61
700 | 22.247 | 101.18 | 9.099 | 3.026 | 7.985 | 1.64e-05 | 1350 | 3957 | 158 | 159 | 159 | 7561 | 59
750 | 22.247 | 101.28 | 9.108 | 3.029 | 7.961 | 1.67e-05 | 1328 | 3891 | 153 | 153 | 153 | 7428 | 57
800 | 22.247 | 101.39 | 9.118 | 3.032 | 7.936 | 1.7e-05 | 1299 | 3818 | 146 | 147 | 147 | 7265 | 54

## IN_C_2
T | m | L | b | t | r | α | ff (f) | ff (e) | E (f) | E (e) | E (mean) | ft | G
°C | g | mm | mm | mm | g/cm3 | 1/K | Hz | Hz | GPa | GPa | GPa | Hz | GPa
24 | 22.278 | 99.92 | 9.003 | 3 | 8.255 |  | 1543 | 4512 | 207 | 207 | 207 | 8717 | 79
100 | 22.278 | 100.03 | 9.013 | 3.003 | 8.228 | 1.41e-05 | 1525 | 4459 | 202 | 202 | 202 | 8602 | 77
200 | 22.278 | 100.17 | 9.025 | 3.007 | 8.194 | 1.41e-05 | 1501 | 4388 | 196 | 195 | 195 | 8454 | 74
300 | 22.278 | 100.31 | 9.038 | 3.012 | 8.159 | 1.42e-05 | 1480 | 4323 | 190 | 189 | 190 | 8323 | 72
400 | 22.278 | 100.46 | 9.052 | 3.016 | 8.122 | 1.44e-05 | 1456 | 4255 | 184 | 183 | 183 | 8178 | 69
500 | 22.278 | 100.62 | 9.066 | 3.021 | 8.083 | 1.48e-05 | 1433 | 4189 | 178 | 177 | 177 | 8043 | 67
600 | 22.278 | 100.8 | 9.082 | 3.026 | 8.041 | 1.53e-05 | 1403 | 4099 | 170 | 170 | 170 | 7854 | 63
650 | 22.278 | 100.91 | 9.092 | 3.03 | 8.014 | 1.585e-05 | 1385 | 4052 | 165 | 165 | 165 | 7755 | 62
700 | 22.278 | 101.03 | 9.103 | 3.033 | 7.986 | 1.64e-05 | 1367 | 3994 | 161 | 161 | 161 | 7632 | 60
750 | 22.278 | 101.13 | 9.112 | 3.036 | 7.962 | 1.67e-05 | 1346 | 3932 | 156 | 156 | 156 | 7499 | 58
800 | 22.278 | 101.24 | 9.122 | 3.04 | 7.937 | 1.7e-05 | 1322 | 3863 | 150 | 150 | 150 | 7366 | 56

## IN_C_3
T | m | L | b | t | r | α | ff (f) | ff (e) | E (f) | E (e) | E (mean) | ft | G
°C | g | mm | mm | mm | g/cm3 | 1/K | Hz | Hz | GPa | GPa | GPa | Hz | GPa
24 | 21.441 | 100.01 | 8.992 | 2.89 | 8.25 |  | 1482 | 4498 | 207 | 207 | 207 | 8464 | 79
100 | 21.441 | 100.12 | 9.002 | 2.893 | 8.223 | 1.41e-05 | 1466 | 4448 | 202 | 202 | 202 | 8362 | 77
200 | 21.441 | 100.26 | 9.014 | 2.897 | 8.189 | 1.41e-05 | 1443 | 4375 | 195 | 195 | 195 | 8206 | 74
300 | 21.441 | 100.4 | 9.027 | 2.901 | 8.154 | 1.42e-05 | 1423 | 4311 | 190 | 189 | 189 | 8069 | 71
400 | 21.441 | 100.55 | 9.041 | 2.906 | 8.117 | 1.44e-05 | 1400 | 4241 | 183 | 183 | 183 | 7933 | 69
500 | 21.441 | 100.71 | 9.055 | 2.91 | 8.078 | 1.48e-05 | 1376 | 4174 | 177 | 177 | 177 | 7800 | 66
600 | 21.441 | 100.89 | 9.071 | 2.915 | 8.036 | 1.53e-05 | 1347 | 4086 | 169 | 169 | 169 | 7624 | 63
650 | 21.441 | 101 | 9.081 | 2.919 | 8.009 | 1.585e-05 | 1332 | 4043 | 165 | 166 | 165 | 7529 | 62
700 | 21.441 | 101.12 | 9.092 | 2.922 | 7.981 | 1.64e-05 | 1313 | 4019 | 160 | 163 | 162 | 7412 | 60
750 | 21.441 | 101.22 | 9.101 | 2.925 | 7.957 | 1.67e-05 | 1290 | 3970 | 155 | 159 | 157 | 7289 | 58
800 | 21.441 | 101.33 | 9.111 | 2.928 | 7.932 | 1.7e-05 | 1265 | 3818 | 149 | 147 | 148 | 7161 | 56

## IN_C_4
T | m | L | b | t | r | α | ff (f) | ff (e) | E (f) | E (e) | E (mean) | ft | G
°C | g | mm | mm | mm | g/cm3 | 1/K | Hz | Hz | GPa | GPa | GPa | Hz | GPa
24 | 21.437 | 100.01 | 8.993 | 2.887 | 8.256 |  | 1482 | 4494 | 207 | 207 | 207 | 8458 | 79
100 | 21.437 | 100.12 | 9.003 | 2.89 | 8.23 | 1.41e-05 | 1465 | 4438 | 202 | 201 | 202 | 8344 | 77
200 | 21.437 | 100.26 | 9.015 | 2.894 | 8.195 | 1.41e-05 | 1441 | 4366 | 195 | 195 | 195 | 8198 | 74
300 | 21.437 | 100.4 | 9.028 | 2.898 | 8.16 | 1.42e-05 | 1420 | 4301 | 189 | 189 | 189 | 8068 | 71
400 | 21.437 | 100.55 | 9.042 | 2.903 | 8.123 | 1.44e-05 | 1399 | 4237 | 183 | 183 | 183 | 7929 | 69
500 | 21.437 | 100.71 | 9.056 | 2.907 | 8.084 | 1.48e-05 | 1375 | 4167 | 177 | 176 | 177 | 7794 | 66
600 | 21.437 | 100.89 | 9.072 | 2.912 | 8.042 | 1.53e-05 | 1346 | 4079 | 169 | 169 | 169 | 7612 | 63
650 | 21.437 | 101 | 9.082 | 2.916 | 8.015 | 1.585e-05 | 1330 | 4030 | 165 | 165 | 165 | 7516 | 62
700 | 21.437 | 101.12 | 9.093 | 2.919 | 7.987 | 1.64e-05 | 1310 | 3971 | 160 | 160 | 160 | 7394 | 59
750 | 21.437 | 101.22 | 9.102 | 2.922 | 7.963 | 1.67e-05 | 1290 | 3905 | 155 | 154 | 155 | 7274 | 58
800 | 21.437 | 101.33 | 9.112 | 2.925 | 7.938 | 1.7e-05 | 1267 | 3835 | 149 | 149 | 149 | 7135 | 55

## IN_A_V_1
T | m | L | b | t | r | α | ff (f) | ff (e) | E (f) | E (e) | E (mean) | ft | G
°C | g | mm | mm | mm | g/cm3 | 1/K | Hz | Hz | GPa | GPa | GPa | Hz | GPa
24 | 22.251 | 100 | 9.003 | 2.999 | 8.241 |  | 1491 | 4371 | 194 | 194 | 194 | 8833 | 81
100 | 22.251 | 100.09 | 9.011 | 3.002 | 8.219 | 1.19e-05 | 1474 | 4321 | 189 | 189 | 189 | 8724 | 79
200 | 22.251 | 100.21 | 9.022 | 3.005 | 8.19 | 1.19e-05 | 1451 | 4253 | 183 | 183 | 183 | 8582 | 76
300 | 22.251 | 100.33 | 9.033 | 3.009 | 8.16 | 1.19e-05 | 1429 | 4183 | 177 | 177 | 177 | 8436 | 74
400 | 22.251 | 100.45 | 9.043 | 3.012 | 8.131 | 1.19e-05 | 1407 | 4117 | 172 | 171 | 172 | 8296 | 71
500 | 22.251 | 100.57 | 9.054 | 3.016 | 8.103 | 1.19e-05 | 1383 | 4051 | 166 | 166 | 166 | 8155 | 69
600 | 22.251 | 100.69 | 9.065 | 3.02 | 8.074 | 1.19e-05 | 1353 | 3966 | 159 | 159 | 159 | 7979 | 66
650 | 22.251 | 100.74 | 9.07 | 3.021 | 8.06 | 1.19e-05 | 1338 | 3921 | 155 | 155 | 155 | 7881 | 64
700 | 22.251 | 100.8 | 9.075 | 3.023 | 8.045 | 1.19e-05 | 1320 | 3867 | 151 | 151 | 151 | 7770 | 62
750 | 22.251 | 100.86 | 9.081 | 3.025 | 8.031 | 1.19e-05 | 1300 | 3807 | 146 | 146 | 146 | 7648 | 60
800 | 22.251 | 100.92 | 9.086 | 3.027 | 8.017 | 1.19e-05 | 1288 | 3747 | 143 | 141 | 142 | 7514 | 58

## IN_A_V_2
T | m | L | b | t | r | α | ff (f) | ff (e) | E (f) | E (e) | E (mean) | ft | G
°C | g | mm | mm | mm | g/cm3 | 1/K | Hz | Hz | GPa | GPa | GPa | Hz | GPa
24 | 22.236 | 100.01 | 9.002 | 3 | 8.233 |  | 1490 | 4369 | 193 | 194 | 194 | 8893 | 82
100 | 22.236 | 100.1 | 9.01 | 3.003 | 8.211 | 1.19e-05 | 1471 | 4311 | 188 | 188 | 188 | 8766 | 80
200 | 22.236 | 100.22 | 9.021 | 3.006 | 8.181 | 1.19e-05 | 1450 | 4246 | 183 | 183 | 183 | 8619 | 77
300 | 22.236 | 100.34 | 9.032 | 3.01 | 8.152 | 1.19e-05 | 1425 | 4175 | 176 | 176 | 176 | 8482 | 74
400 | 22.236 | 100.46 | 9.042 | 3.013 | 8.123 | 1.19e-05 | 1402 | 4110 | 170 | 171 | 171 | 8336 | 72
500 | 22.236 | 100.58 | 9.053 | 3.017 | 8.095 | 1.19e-05 | 1379 | 4043 | 165 | 165 | 165 | 8199 | 69
600 | 22.236 | 100.7 | 9.064 | 3.021 | 8.066 | 1.19e-05 | 1351 | 3960 | 158 | 158 | 158 | 8020 | 66
650 | 22.236 | 100.76 | 9.069 | 3.022 | 8.052 | 1.19e-05 | 1335 | 3914 | 154 | 154 | 154 | 7925 | 65
700 | 22.236 | 100.81 | 9.074 | 3.024 | 8.037 | 1.19e-05 | 1316 | 3859 | 150 | 150 | 150 | 7807 | 63
750 | 22.236 | 100.87 | 9.08 | 3.026 | 8.023 | 1.19e-05 | 1294 | 3797 | 145 | 145 | 145 | 7686 | 61
800 | 22.236 | 100.93 | 9.085 | 3.028 | 8.009 | 1.19e-05 | 1271 | 3728 | 139 | 140 | 140 | 7543 | 58

## IN_A_D_1
T | m | L | b | t | r | α | ff (f) | ff (e) | E (f) | E (e) | E (mean) | ft | G
°C | g | mm | mm | mm | g/cm3 | 1/K | Hz | Hz | GPa | GPa | GPa | Hz | GPa
24 | 22.254 | 100 | 9.004 | 3.002 | 8.233 |  | 1555 | 4540 | 210 | 209 | 210 | 9104 | 86
100 | 22.254 | 100.09 | 9.012 | 3.005 | 8.211 | 1.19e-05 | 1538 | 4487 | 206 | 204 | 205 | 8987 | 84
200 | 22.254 | 100.21 | 9.023 | 3.008 | 8.182 | 1.19e-05 | 1513 | 4413 | 199 | 197 | 198 | 8831 | 81
300 | 22.254 | 100.33 | 9.034 | 3.012 | 8.152 | 1.19e-05 | 1490 | 4347 | 193 | 191 | 192 | 8685 | 78
400 | 22.254 | 100.45 | 9.044 | 3.015 | 8.124 | 1.19e-05 | 1468 | 4281 | 187 | 185 | 186 | 8548 | 75
500 | 22.254 | 100.57 | 9.055 | 3.019 | 8.095 | 1.19e-05 | 1445 | 4216 | 181 | 179 | 180 | 8417 | 73
600 | 22.254 | 100.69 | 9.066 | 3.023 | 8.066 | 1.19e-05 | 1417 | 4132 | 173 | 172 | 173 | 8238 | 70
650 | 22.254 | 100.74 | 9.071 | 3.024 | 8.052 | 1.19e-05 | 1401 | 4087 | 169 | 168 | 169 | 8140 | 68
700 | 22.254 | 100.8 | 9.076 | 3.026 | 8.038 | 1.19e-05 | 1382 | 4033 | 165 | 164 | 164 | 8032 | 66
750 | 22.254 | 100.86 | 9.082 | 3.028 | 8.023 | 1.19e-05 | 1361 | 3970 | 160 | 159 | 159 | 7902 | 64
800 | 22.254 | 100.92 | 9.087 | 3.03 | 8.009 | 1.19e-05 | 1338 | 3901 | 154 | 153 | 154 | 7758 | 62

## IN_A_D_2
T | m | L | b | t | r | α | ff (f) | ff (e) | E (f) | E (e) | E (mean) | ft | G
°C | g | mm | mm | mm | g/cm3 | 1/K | Hz | Hz | GPa | GPa | GPa | Hz | GPa
24 | 22.215 | 100 | 8.995 | 2.998 | 8.238 |  | 1563 | 4556 | 213 | 211 | 212 | 8989 | 84
100 | 22.215 | 100.09 | 9.003 | 3.001 | 8.216 | 1.19e-05 | 1542 | 4495 | 207 | 206 | 206 | 8856 | 81
200 | 22.215 | 100.21 | 9.014 | 3.004 | 8.186 | 1.19e-05 | 1518 | 4424 | 201 | 199 | 200 | 8704 | 78
300 | 22.215 | 100.33 | 9.025 | 3.008 | 8.157 | 1.19e-05 | 1495 | 4355 | 194 | 193 | 193 | 8560 | 76
400 | 22.215 | 100.45 | 9.035 | 3.011 | 8.128 | 1.19e-05 | 1474 | 4293 | 189 | 187 | 188 | 8433 | 73
500 | 22.215 | 100.57 | 9.046 | 3.015 | 8.099 | 1.19e-05 | 1451 | 4226 | 183 | 181 | 182 | 8299 | 71
600 | 22.215 | 100.69 | 9.057 | 3.019 | 8.071 | 1.19e-05 | 1423 | 4143 | 176 | 174 | 175 | 8116 | 68
650 | 22.215 | 100.74 | 9.062 | 3.02 | 8.056 | 1.19e-05 | 1408 | 4097 | 172 | 170 | 171 | 8024 | 66
700 | 22.215 | 100.8 | 9.067 | 3.022 | 8.042 | 1.19e-05 | 1390 | 4043 | 167 | 165 | 166 | 7913 | 64
750 | 22.215 | 100.86 | 9.073 | 3.024 | 8.028 | 1.19e-05 | 1369 | 3982 | 162 | 160 | 161 | 7786 | 62
800 | 22.215 | 100.92 | 9.078 | 3.026 | 8.014 | 1.19e-05 | 1346 | 3915 | 157 | 155 | 156 | 7650 | 60

## IN_A_H_1
T | m | L | b | t | r | α | ff (f) | ff (e) | E (f) | E (e) | E (mean) | ft | G
°C | g | mm | mm | mm | g/cm3 | 1/K | Hz | Hz | GPa | GPa | GPa | Hz | GPa
24 | 22.21 | 100.01 | 9 | 2.999 | 8.228 |  | 1643 | 4799 | 235 | 236 | 236 | 8641 | 77
100 | 22.21 | 100.1 | 9.008 | 3.002 | 8.206 | 1.19e-05 | 1625 | 4744 | 230 | 231 | 230 | 8524 | 75
200 | 22.21 | 100.22 | 9.019 | 3.005 | 8.176 | 1.19e-05 | 1601 | 4672 | 223 | 224 | 223 | 8377 | 72
300 | 22.21 | 100.34 | 9.03 | 3.009 | 8.147 | 1.19e-05 | 1577 | 4603 | 216 | 217 | 216 | 8235 | 70
400 | 22.21 | 100.46 | 9.04 | 3.012 | 8.118 | 1.19e-05 | 1554 | 4536 | 210 | 210 | 210 | 8098 | 68
500 | 22.21 | 100.58 | 9.051 | 3.016 | 8.09 | 1.19e-05 | 1531 | 4472 | 203 | 204 | 204 | 7954 | 65
600 | 22.21 | 100.7 | 9.062 | 3.02 | 8.061 | 1.19e-05 | 1503 | 4384 | 196 | 196 | 196 | 7779 | 62
650 | 22.21 | 100.76 | 9.067 | 3.021 | 8.047 | 1.19e-05 | 1487 | 4342 | 191 | 192 | 192 | 7689 | 61
700 | 22.21 | 100.81 | 9.072 | 3.023 | 8.032 | 1.19e-05 | 1469 | 4287 | 187 | 188 | 187 | 7574 | 59
750 | 22.21 | 100.87 | 9.078 | 3.025 | 8.018 | 1.19e-05 | 1449 | 4228 | 181 | 182 | 182 | 7457 | 57
800 | 22.21 | 100.93 | 9.083 | 3.027 | 8.004 | 1.19e-05 | 1427 | 4160 | 176 | 177 | 176 | 7316 | 55

## IN_A_H_2
T | m | L | b | t | r | α | ff (f) | ff (e) | E (f) | E (e) | E (mean) | ft | G
°C | g | mm | mm | mm | g/cm3 | 1/K | Hz | Hz | GPa | GPa | GPa | Hz | GPa
24 | 22.202 | 100 | 9.001 | 3 | 8.222 |  | 1644 | 4797 | 235 | 236 | 235 | 8652 | 77
100 | 22.202 | 100.09 | 9.009 | 3.003 | 8.2 | 1.19e-05 | 1626 | 4746 | 230 | 231 | 230 | 8546 | 75
200 | 22.202 | 100.21 | 9.02 | 3.006 | 8.171 | 1.19e-05 | 1601 | 4672 | 222 | 223 | 223 | 8390 | 73
300 | 22.202 | 100.33 | 9.031 | 3.01 | 8.142 | 1.19e-05 | 1578 | 4606 | 216 | 217 | 216 | 8255 | 70
400 | 22.202 | 100.45 | 9.041 | 3.013 | 8.113 | 1.19e-05 | 1556 | 4540 | 210 | 210 | 210 | 8115 | 68
500 | 22.202 | 100.57 | 9.052 | 3.017 | 8.084 | 1.19e-05 | 1533 | 4472 | 203 | 204 | 204 | 7977 | 65
600 | 22.202 | 100.69 | 9.063 | 3.021 | 8.055 | 1.19e-05 | 1504 | 4388 | 195 | 196 | 196 | 7804 | 63
650 | 22.202 | 100.74 | 9.068 | 3.022 | 8.041 | 1.19e-05 | 1489 | 4342 | 191 | 192 | 192 | 7710 | 61
700 | 22.202 | 100.8 | 9.073 | 3.024 | 8.027 | 1.19e-05 | 1471 | 4290 | 187 | 187 | 187 | 7597 | 59
750 | 22.202 | 100.86 | 9.079 | 3.026 | 8.013 | 1.19e-05 | 1450 | 4230 | 181 | 182 | 182 | 7465 | 57
800 | 22.202 | 100.92 | 9.084 | 3.028 | 7.998 | 1.19e-05 | 1427 | 4165 | 176 | 177 | 176 | 7333 | 55