## HT Ergebnisse (Rund) (hidden)
E- und G-Modul nach ASTM E 1875:2020 Messung der Temperaturabhängigkeit im Vakuum
Materialbezeichnung:
Pr-Nr. | Temperatur [°C] | Masse [g] | Länge [mm] | Durchmesser [mm] | Dichte [g/cm³] | therm. Ausdehnung [K-1] | Frequenz [Hz] | E-Modul [GPa] | Torsionsresonanz [GPa] | G-Modul [GPa] | µ [-]

## nomenclature
AM process (DED-LB)
DED-LB | laser powder-based directed energy deposition
d | spot diameter
P | laser power
pmf | powder mass flow
tILT | interlayer time
Tsub | substrate temperature
v | welding velocity
Δz | z-layer increment
modulus calculation
α | coefficient of thermal expansion
b | width of bar
E (e) | Young's modulus calculated from fundamental resonance frequency in flexure (edge wise)
E (f) | Young's modulus calculated from fundamental resonance frequency in flexure (flat wise)
E (mean) | means value of E (fk) and E (HK)
ff (e) | fundamental resonance frequency of the bar in flexure (edge wise)
ff (f) | fundamental resonance frequency of the bar in flexure (flat wise)
ft | fundamental resonance frequency of the bar in torsion
G | shear modulus calculated from fundamental resonance frequency in torsion
k | extension factor for calculation of expanded measurement uncertainty
L | length of the bar
m | mass
MU | measurement uncertainty
r | density
t | thickness of the bar
T | temperature
U | expanded measurement uncertainty

## process parameters
parameter | unit | value
Laser type | - | TruDisk 2002 Yb:YAG laser
machine type | - | TRUMPF TruLaser Cell 7020
substrate | - | Ti6Al4V
d | mm | 1
P | W | 1000
pmf | g/min | 3.8
tILT | s | 126
track rotation | ° | 95
v | mm/min | 1000
Δz | mm | 0.5
Tsub | °C | 25
no. of layers |  | 240
carrier gas | - | Helium 5.0
shielding gas | - | Argon 5.0
blank diameter | mm | 18
blank height | mm | 123
porosity | % | 0.09

## specimen overview
specimen ID | alloy | manufacturing process | blank type | Inclination of specimen (L-direction) relative to building/hot forming direction | microstructure | heat treatment | b-grain size (cross section)
|  |  |  | degree |  |  | mm
Ti_C_L_1 | Ti6Al4V | conventionally hot-formed | cylinder | 0 | lamellar microstructure | 1050°C/1h+air cooling to 20°C, 625°C/4.5h+air cooling to 20°C | 0.899
Ti_C_L_2 | Ti6Al4V | conventionally hot-formed | cylinder | 0 | lamellar microstructure | 1050°C/1h+air cooling to 20°C, 625°C/4.5h+air cooling to 20°C | 0.899
Ti_C_E_1 | Ti6Al4V | conventionally hot-formed | cylinder | 0 | equiaxed microstructure | hot forming, annealing 750 °C/1h+air cooling | 0.007
Ti_C_E_2 | Ti6Al4V | conventionally hot-formed | cylinder | 0 | equiaxed microstructure | hot forming, annealing 750 °C/1h+air cooling | 0.007
Ti_A_1 | Ti6Al4V | additively manufactured, DED-LB | cylinder | 0 | a'-martensite | none | 0.521
Ti_A_2 | Ti6Al4V | additively manufactured, DED-LB | cylinder | 0 | a'-martensite | none | 0.521

## MU of measuring equipment
equipment | U | unit | k
electronic balance Sartorius BP210D, #60403839 | 0.000155 | g | 2
micrometer screw Vogel, #140219042 | 3 | µm | 2
caliper Mitutoyo, #7015071 | 33 | µm | 2
network analyzer, HP 8751 A, #3315J01624 | 3e-07 | Hz | 2
thermocouple type S | 1.2 | K | 2
data logger for calibration of temperature measuring chain, BrainChild, Modell: VR18, SN: VR-011137 | 0.8 | K | 2

## Ti_C_L_1
T | m | L | b | t | r | α | ff (f) | ff (e) | E (f) | E (e) | E (mean) | ft | G
°C | g | mm | mm | mm | g/cm3 | 1/K | Hz | Hz | GPa | GPa | GPa | Hz | GPa
24 | 11.925 | 100 | 8.995 | 3.001 | 4.418 |  | 1579 | 4624 | 116 | 117 | 117 | 8979 | 45
50 | 11.925 | 100.02 | 8.997 | 3.002 | 4.415 | 8.4e-06 | 1569 | 4592 | 115 | 115 | 115 | 8910 | 44
100 | 11.925 | 100.07 | 9.001 | 3.003 | 4.409 | 8.6e-06 | 1551 | 4540 | 112 | 113 | 112 | 8795 | 43
150 | 11.925 | 100.11 | 9.005 | 3.004 | 4.403 | 8.8e-06 | 1532 | 4488 | 110 | 110 | 110 | 8681 | 42
200 | 11.925 | 100.16 | 9.009 | 3.006 | 4.397 | 9e-06 | 1514 | 4437 | 107 | 107 | 107 | 8579 | 41
250 | 11.925 | 100.21 | 9.013 | 3.007 | 4.391 | 9.08e-06 | 1497 | 4384 | 104 | 105 | 105 | 8469 | 40
300 | 11.925 | 100.25 | 9.018 | 3.009 | 4.384 | 9.17e-06 | 1479 | 4331 | 102 | 102 | 102 | 8357 | 39
350 | 11.925 | 100.3 | 9.022 | 3.01 | 4.378 | 9.26e-06 | 1460 | 4277 | 99 | 100 | 100 | 8247 | 38
400 | 11.925 | 100.35 | 9.027 | 3.012 | 4.371 | 9.35e-06 | 1443 | 4226 | 97 | 97 | 97 | 8139 | 37

## Ti_C_L_2
T | m | L | b | t | r | α | ff (f) | ff (e) | E (f) | E (e) | E (mean) | ft | G
°C | g | mm | mm | mm | g/cm3 | 1/K | Hz | Hz | GPa | GPa | GPa | Hz | GPa
24 | 11.968 | 100 | 9.004 | 3.011 | 4.414 |  | 1581 | 4631 | 116 | 117 | 116 | 8987 | 45
50 | 11.968 | 100.02 | 9.006 | 3.012 | 4.412 | 8.4e-06 | 1570 | 4600 | 114 | 115 | 115 | 8924 | 44
100 | 11.968 | 100.07 | 9.01 | 3.013 | 4.406 | 8.6e-06 | 1552 | 4545 | 112 | 113 | 112 | 8808 | 43
150 | 11.968 | 100.11 | 9.014 | 3.014 | 4.4 | 8.8e-06 | 1533 | 4492 | 109 | 110 | 109 | 8694 | 42
200 | 11.968 | 100.16 | 9.018 | 3.016 | 4.394 | 9e-06 | 1516 | 4440 | 106 | 107 | 107 | 8583 | 41
250 | 11.968 | 100.21 | 9.022 | 3.017 | 4.387 | 9.08e-06 | 1499 | 4389 | 104 | 105 | 104 | 8466 | 40
300 | 11.968 | 100.25 | 9.027 | 3.019 | 4.381 | 9.17e-06 | 1480 | 4335 | 101 | 102 | 102 | 8357 | 38
350 | 11.968 | 100.3 | 9.031 | 3.02 | 4.375 | 9.26e-06 | 1462 | 4281 | 99 | 100 | 99 | 8243 | 37
400 | 11.968 | 100.35 | 9.036 | 3.022 | 4.368 | 9.35e-06 | 1444 | 4228 | 96 | 97 | 97 | 8135 | 36

## Ti_C_E_1
T | m | L | b | t | r | α | ff (f) | ff (e) | E (f) | E (e) | E (mean) | ft | G
°C | g | mm | mm | mm | g/cm3 | 1/K | Hz | Hz | GPa | GPa | GPa | Hz | GPa
24 | 11.923 | 99.93 | 9.007 | 2.999 | 4.417 |  | 1543 | 4513 | 111 | 111 | 111 | 8798 | 43
100 | 11.923 | 100 | 9.013 | 3.001 | 4.408 | 8.6e-06 | 1509 | 4416 | 106 | 106 | 106 | 8608 | 41
200 | 11.923 | 100.09 | 9.021 | 3.004 | 4.396 | 9e-06 | 1469 | 4295 | 100 | 100 | 100 | 8371 | 39
300 | 11.923 | 100.18 | 9.03 | 3.007 | 4.384 | 9.17e-06 | 1429 | 4178 | 95 | 95 | 95 | 8142 | 37
400 | 11.923 | 100.28 | 9.039 | 3.01 | 4.371 | 9.35e-06 | 1386 | 4052 | 89 | 89 | 89 | 7896 | 35

## Ti_C_E_2
T | m | L | b | t | r | α | ff (f) | ff (e) | E (f) | E (e) | E (mean) | ft | G
°C | g | mm | mm | mm | g/cm3 | 1/K | Hz | Hz | GPa | GPa | GPa | Hz | GPa
24 | 11.923 | 99.93 | 9.005 | 3.001 | 4.415 |  | 1547 | 4509 | 111 | 111 | 111 | 8811 | 43
100 | 11.923 | 100 | 9.011 | 3.003 | 4.406 | 8.6e-06 | 1515 | 4412 | 107 | 106 | 106 | 8614 | 41
200 | 11.923 | 100.09 | 9.019 | 3.006 | 4.394 | 9e-06 | 1477 | 4291 | 101 | 100 | 101 | 8391 | 39
300 | 11.923 | 100.18 | 9.028 | 3.009 | 4.382 | 9.17e-06 | 1434 | 4175 | 95 | 94 | 95 | 8144 | 37
400 | 11.923 | 100.28 | 9.037 | 3.012 | 4.369 | 9.35e-06 | 1384 | 4047 | 89 | 89 | 89 | 7895 | 34

## Ti_A_1
T | m | L | b | t | r | α | ff (f) | ff (e) | E (f) | E (e) | E (mean) | ft | G
°C | g | mm | mm | mm | g/cm3 | 1/K | Hz | Hz | GPa | GPa | GPa | Hz | GPa
24 | 11.845 | 99.47 | 9.002 | 2.997 | 4.414 |  | 1588 | 4643 | 116 | 115 | 115 | 9090 | 45
100 | 11.845 | 99.54 | 9.008 | 2.999 | 4.405 | 8.6e-06 | 1557 | 4552 | 111 | 111 | 111 | 8916 | 44
200 | 11.845 | 99.63 | 9.016 | 3.002 | 4.393 | 9e-06 | 1519 | 4439 | 105 | 105 | 105 | 8690 | 41
300 | 11.845 | 99.72 | 9.025 | 3.005 | 4.38 | 9.17e-06 | 1481 | 4327 | 100 | 100 | 100 | 8471 | 39
400 | 11.845 | 99.82 | 9.034 | 3.008 | 4.368 | 9.35e-06 | 1438 | 4203 | 94 | 94 | 94 | 8214 | 37

## Ti_A_2
T | m | L | b | t | r | α | ff (f) | ff (e) | E (f) | E (e) | E (mean) | ft | G
°C | g | mm | mm | mm | g/cm3 | 1/K | Hz | Hz | GPa | GPa | GPa | Hz | GPa
24 | 11.902 | 99.48 | 9.008 | 3.009 | 4.414 |  | 1596 | 4660 | 116 | 116 | 116 | 9102 | 45
100 | 11.902 | 99.55 | 9.014 | 3.011 | 4.405 | 8.6e-06 | 1564 | 4565 | 111 | 111 | 111 | 8904 | 43
200 | 11.902 | 99.64 | 9.022 | 3.014 | 4.393 | 9e-06 | 1527 | 4455 | 106 | 106 | 106 | 8670 | 41
300 | 11.902 | 99.73 | 9.031 | 3.017 | 4.381 | 9.17e-06 | 1490 | 4344 | 101 | 100 | 101 | 8448 | 39
400 | 11.902 | 99.83 | 9.04 | 3.02 | 4.368 | 9.35e-06 | 1447 | 4219 | 95 | 95 | 95 | 8194 | 37